## Min_Th
To calculate minimum thickness of a window for a given pressure, follow the steps:
Step 1: Choose the material from the table bellow.
Step 2: Enter the pressure differential in the column "Pressure differential" (set 14.7 psi as default in the table).
The pressure differential must be in psi unit. If you need help to convert your pressure units (e.g. atm, bar, Hg mm,
kg/sq cm, kilo Pascal, etc.) into psi units, follow the link: | [12 empty] | http://www.onlineconversion.com/pressure.htm
Step 3: Enter the diameter in the column "Dia" (set 2.0 inch as default in the table).
The minimum thickness of the window will be automatically calculated in inches and mm (see "Thickness" column).
Material | Apparent | Calculated | Modulus | K | Pressure | Dia | R | R^2 | Safety |  |  | Thickness
| Elastic Lim. |  | ot rupture |  | differential |  |  |  | Factor
| [mPa] | [psi] | [psi] |  | [psi] | [inch] | [inch] |  | SF |  |  | [inch] | [mm]
BaF2 | 26.9 | 3902.629 | 3900 | 1.1 | 14.7 | 2 | 1 | 1 | 4 | 64.68 | 0.01658462 | 0.1287813 | 3.271044
CsI | 5.6 | 812.4432512 | 820 | 1.1 | 14.7 | 2 | 1 | 1 | 4 | 64.68 | 0.07887805 | 0.2808524 | 7.13365
CaF2 | 36.5 | 5295.389048 | 5300 | 1.1 | 14.7 | 2 | 1 | 1 | 4 | 64.68 | 0.01220377 | 0.1104707 | 2.805956
Fused Silica | 50 | 7253.9576 | 7000 | 1.1 | 14.7 | 2 | 1 | 1 | 4 | 64.68 | 0.00924 | 0.09612492 | 2.441573
Ge | 72.4 | 10503.73 | 10500 | 1.1 | 14.7 | 2 | 1 | 1 | 4 | 64.68 | 0.00616 | 0.07848567 | 1.993536
KBr | 1.1 | 159.5870672 | 160 | 1.1 | 14.7 | 2 | 1 | 1 | 4 | 64.68 | 0.40425 | 0.6358066 | 16.14949
KCl | 2.3 | 333.6820496 | 340 | 1.1 | 14.7 | 2 | 1 | 1 | 4 | 64.68 | 0.1902353 | 0.4361597 | 11.07846
LiF | 11.2 | 1624.887 | 1600 | 1.1 | 14.7 | 2 | 1 | 1 | 4 | 64.68 | 0.040425 | 0.2010597 | 5.106916
MgF2 | 49.6 | 7195.926 | 7200 | 1.1 | 14.7 | 2 | 1 | 1 | 4 | 64.68 | 0.008983333 | 0.09478045 | 2.407423
NaCl | 2.4 | 348.1899648 | 350 | 1.1 | 14.7 | 2 | 1 | 1 | 4 | 64.68 | 0.1848 | 0.4298837 | 10.91905
Sapphire | 448 | 64995.46 | 65000 | 1.1 | 14.7 | 2 | 1 | 1 | 4 | 64.68 | 0.0009950769 | 0.03154484 | 0.8012389
Si | 125 | 18134.894 | 18100 | 1.1 | 14.7 | 2 | 1 | 1 | 4 | 64.68 | 0.003573481 | 0.0597786 | 1.518376
ZnSe | 55 | 7979.35336 | 8000 | 1.1 | 14.7 | 2 | 1 | 1 | 4 | 64.68 | 0.008085 | 0.08991663 | 2.283882